## Raw Data Structure
Rows | Rows 1:5 Column 1 Cell #1
| 1 | 2 | 3 | 4 | 5 | 6 | 7 | 8 | 9 | 10 | 11 | 12 | 13 | 14 | 15
| Time (sec) | X Position (mm) | Y Position (mm) | Z Position (mm) | X Velocity (mmpm) | Temperature (C) | Spindle Velocity (RPM) | Torque (Nm) | Spindle Position (deg) | X Force (N) | Y Force (N) | Z Force (N) | X & Y Force Magnitude (N) | X & Y Force Angle (deg) | Quadtrant Counts
1 | [14 empty] | Quadtrant 1 count
… end | [14 empty] | Quadtrant 2 count
| Rows 1 Column 1:5 Cell #2 | [13 empty] | Quadtrant 3 count
Quadtrant 4 count
| 1 | 2 | 3 | 4 | 5
1 | StartOfPlunge | StartOfTableRamp | EndOfRamp | StableWeld | StartOfExit
Rows 1:6 Column 1:3 Cell #3
| 1 | 2 | 3
1 | Fourier X | PSD X | Frequencies
2 | Fourier Y | PSD Y | Time
3 | Fourier Z | PSD Z | Position
4 | Fourier Torque | PSD Torque
5 | Fourier Magnitude | PSD Magnitude
6 | Fourier Theta | PSD Theta

## Weld Numbering
Date | Parameters | Weld Number | X ray Number
2019-02-27 | 1500-2 | 1 | 2.1
2019-02-27 | 1500-2 | 2 | 2.2
2019-02-27 | 1500-2 | 3 | 1
2019-02-27 | 2000-2 | 4 | 2.3
2019-02-27 | 2000-2 | 5 | 2.4
2019-02-28 | 1500-2 | 6 | 2
2019-02-28 | 1500-2 | 7 | 3
2019-02-28 | 2000-2 | 8 | 4
2019-03-01 | 2000-2 | 9 | 5
2019-03-01 | 2000-2 | 10 | 6
2019-03-01 | 1500-1 | 11 | 2.5
2019-03-01 | 1500-1 | 12 | 9
2019-03-01 | 1500-1 | 13 | 7
2019-03-01 | 1500-1 | 14 | 8
2019-03-01 | 1500-1 | 15 | Missing
2019-03-01 | 2000-1 | 16 | 2.6
2019-03-04 | 2000-1 | 17 | 2.7
2019-03-04 | 2000-1 | 18 | 10
2019-03-04 | 2000-1 | 19 | 11
2019-03-04 | 2000-1 | 20 | 12
2019-03-04 | 2500-1 | 21 | 2.8
2019-03-04 | 2500-1 | 22 | 2.9
2019-03-04 | 2500-1 | 23 | 13
2019-03-04 | 2500-1 | 24 | 14
2019-03-04 | 2500-1 | 25 | 15
2019-03-04 | 3000-1 | 26 | 2.101
2019-03-04 | 3000-1 | 27 | 2.11
2019-03-04 | 3000-1 | 28 | 16
2019-03-04 | 3000-1 | 29 | 17
2019-03-04 | 3000-1 | 30 | 18

## Weld Names
| 1 | 2 | 3 | 4 | 5
1500 mmpm 2 deg | lw1 xr2.1 | lw2 xr 2.2 | lw3 xr1 | lw6 xr2 | lw7 xr3
2000 mmpm 2 deg | lw4 xr 2.3 | lw5 xr 2.4 | lw8 xr4 | lw9 xr5 | lw10 xr6
1500 mmpm 1 deg | lw11 xr 2.5 | lw12 xr9 | lw13 xr7 | lw14 xr8 | lw15
2000 mmpm 1 deg | lw16 xr 2.6 | lw17 xr 2.7 | lw18 xr10 | lw19 xr11 | lw20 xr12
2500 mmpm 1 deg | lw21 xr 2.8 | lw22 xr 2.9 | lw23 xr13 | lw24 xr14 | lw25 xr15
3000 mmpm 1 deg | lw26 xr 2.10 | lw27 xr 2.11 | lw28 xr16 | lw29 xr17 | lw30 xr18